## Ep2-test
T° (°C) | f(Hz) | ¦E¦ (MPa) | Phi(°)
-20 | 40 | 26425 | 1.5
-20 | 30 | 26626 | 1.3
-20 | 25 | 26416 | 1.4
-20 | 10 | 26109 | 0.9
-20 | 3 | 25854 | 1.6
-10 | 40 | 23912 | 2.7
-10 | 30 | 23963 | 2.6
-10 | 25 | 23727 | 2.8
-10 | 10 | 23165 | 2.6
-10 | 3 | 22313 | 3.2
0 | 40 | 20774 | 4.3
0 | 30 | 20657 | 4.3
0 | 25 | 20490 | 4.4
0 | 10 | 19611 | 4.6
0 | 3 | 18361 | 5.2
15 | 40 | 14655 | 8.6
15 | 30 | 14243 | 8.8
15 | 25 | 14019 | 9
15 | 10 | 12853 | 10.2
15 | 3 | 11222 | 10.9
20 | 40 | 12694 | 10.9
20 | 30 | 12269 | 10.9
20 | 25 | 12006 | 11.4
20 | 10 | 10727 | 13.1
20 | 3 | 9106 | 14.1
30 | 40 | 11251 | 16.9
30 | 30 | 10567 | 16.7
30 | 25 | 10076 | 17.6
30 | 10 | 8577 | 19.8
30 | 3 | 6804 | 21.5
40 | 40 | 4346 | 26.3
40 | 30 | 3790 | 26.8
40 | 25 | 3560 | 27.8
40 | 10 | 2665 | 31.1
40 | 3 | 1724 | 33.1